## Sheet1
No | Source | Id | h | d | b | as2 | c | No1 | No2 | diam_s1_1 | diam_s1_2 | diam_s1 | As1 | No_s2 | diam_s2 | As2 | ro | ns1 | ns2 | Ec | Es1 | Es2 | fcyl | fctm | Tau | y0 | Atr | Atr_cr | Str | Str_cr | yel | Itr | Itr_cr | EIcr | EI | esi | Mcr | M | esi_cor | eel | xi | esm | A | ld | lc | B | C | leff | srm_calc | Srm_exp | srm_MC2010 | Srm_MC2010_kc | Srm_EC1992 | Srm_EC2004_kc | srm_EC2004 | Srm_Reineck
1 | Calderón | 1 | 0.5 | 0.452 | 0.25 | 0.034 | 0.036 | 4 | 0 | 25 | 0 | 25 | 0.00196 | 2 | 8 | 0.000101 | 1.74 | 7.13 | 7.18 | 28629 | 204048 | 205520 | 24.1 | 1.91 | 3.8256 | 0.17417 | 0.13763 | 0.058128 | 0.036696 | 0.010124 | 0.26664 | 0.0031523 | 0.0015303 | 43.8332 | 90.2921 | 0.0015 | 19.9251 | 236.6527 | 0.0015 | 0.00052944 | 0.99291 | 0.0014931 | 0.0029998 | 0.0125 | 0.12225 | 0.00035295 | -1.0131e-06 | 0.0028035 | 0.15285 | 0.176 | 0.11214 | 0.064136 | 0.084634 | 0.10663 | 0.034634 | 0.19448
2 | Calderón | 2 | 0.5 | 0.434 | 0.25 | 0.034 | 0.04 | 10 | 0 | 16 | 0 | 16 | 0.00201 | 2 | 8 | 0.000101 | 1.85 | 7.25 | 7.33 | 28093 | 203558 | 206010 | 22.6 | 1.79 | 3.5842 | 0.1725 | 0.13819 | 0.058326 | 0.036719 | 0.010061 | 0.26571 | 0.0030818 | 0.0014358 | 40.3416 | 86.5878 | 0.0015 | 18.6675 | 231.4041 | 0.0015 | 0.00049174 | 0.99349 | 0.0014934 | 0.0044019 | 0.008 | 0.11506 | 0.00049336 | -8.5995e-07 | 0.0017168 | 0.13449 | 0.173 | 0.093564 | 0.040231 | 0.071725 | 0.10172 | 0.021725 | 0.18305
3 | Calderón | 3 | 0.5 | 0.413 | 0.25 | 0.034 | 0.037 | 24 | 0 | 10 | 0 | 10 | 0.00188 | 2 | 8 | 0.000101 | 1.83 | 7.07 | 7.08 | 28743 | 203312 | 203558 | 24.4 | 1.93 | 3.873 | 0.16159 | 0.13703 | 0.054307 | 0.035985 | 0.0087757 | 0.26261 | 0.0029568 | 0.0012019 | 34.5557 | 85.0091 | 0.0015 | 20.1719 | 206.1737 | 0.0015 | 0.00039533 | 0.99043 | 0.0014894 | 0.0076198 | 0.005 | 0.11062 | 0.00082175 | -1.2755e-06 | 0.0015304 | 0.12368 | 0.151 | 0.077112 | 0.027778 | 0.065 | 0.089 | 0.015 | 0.17598
4 | Calderón | 4 | 0.5 | 0.453 | 0.25 | 0.034 | 0.035 | 2 | 0 | 25 | 0 | 25 | 0.000982 | 2 | 8 | 0.000101 | 0.87 | 6.9 | 6.87 | 29350 | 202577 | 201596 | 26.1 | 2.07 | 4.1362 | 0.13052 | 0.13139 | 0.040004 | 0.033897 | 0.0052214 | 0.25798 | 0.0028998 | 0.00089598 | 26.2854 | 85.0705 | 0.0015 | 21.5428 | 122.2653 | 0.0015 | 0.00029176 | 0.96895 | 0.0014625 | 0.0032669 | 0.0125 | 0.14189 | 0.00038852 | -6.2602e-06 | 0.014375 | 0.19564 | 0.196 | 0.18515 | 0.13849 | 0.12478 | 0.14478 | 0.074784 | 0.22574
5 | Calderón | 5 | 0.5 | 0.452 | 0.25 | 0.034 | 0.04 | 5 | 0 | 16 | 0 | 16 | 0.00101 | 2 | 8 | 0.000101 | 0.89 | 7.03 | 7.05 | 28750 | 202086 | 202577 | 24.4 | 1.94 | 3.873 | 0.13283 | 0.1317 | 0.040918 | 0.034023 | 0.0054352 | 0.25834 | 0.0029099 | 0.00092447 | 26.5787 | 83.6585 | 0.0015 | 20.1719 | 124.9123 | 0.0015 | 0.00030161 | 0.97392 | 0.0014687 | 0.0047913 | 0.008 | 0.14043 | 0.00061035 | -4.8889e-06 | 0.0075611 | 0.17156 | 0.187 | 0.14134 | 0.088009 | 0.097525 | 0.12752 | 0.047525 | 0.22342
6 | Calderón | 6 | 0.5 | 0.445 | 0.25 | 0.034 | 0.035 | 12 | 0 | 10 | 0 | 10 | 0.000942 | 2 | 8 | 0.000101 | 0.85 | 7.03 | 7.04 | 28828 | 202577 | 203067 | 24.6 | 1.95 | 3.9044 | 0.12783 | 0.13129 | 0.039191 | 0.033798 | 0.0050099 | 0.25743 | 0.0028745 | 0.00084552 | 24.3683 | 82.8449 | 0.0015 | 20.3355 | 115.2474 | 0.0015 | 0.00027127 | 0.96887 | 0.0014617 | 0.0077095 | 0.005 | 0.13955 | 0.00099937 | -5.7214e-06 | 0.0054923 | 0.16054 | 0.185 | 0.10764 | 0.060969 | 0.082923 | 0.10292 | 0.032923 | 0.22202
7 | Calderón | 7 | 0.5 | 0.457 | 0.25 | 0.034 | 0.035 | 2 | 0 | 16 | 0 | 16 | 0.000402 | 2 | 8 | 0.000101 | 0.35 | 7.37 | 7.31 | 27833 | 205029 | 203558 | 21.9 | 1.73 | 3.4687 | 0.091468 | 0.1282 | 0.026466 | 0.032441 | 0.0024208 | 0.25306 | 0.0027591 | 0.00046155 | 12.8462 | 76.7934 | 0.0015 | 18.0659 | 52.7159 | 0.0015 | 0.0001421 | 0.88255 | 0.0013405 | 0.0042295 | 0.008 | 0.16083 | 0.00036128 | -2.8201e-05 | 0.049442 | 0.27572 | 0.382 | 0.24475 | 0.19808 | 0.15697 | 0.17697 | 0.10697 | 0.25587
8 | Calderón | 8 | 0.5 | 0.46 | 0.25 | 0.034 | 0.035 | 5 | 0 | 10 | 0 | 10 | 0.000393 | 2 | 8 | 0.000101 | 0.34 | 7.11 | 7.11 | 28647 | 203558 | 203558 | 24.1 | 1.91 | 3.8256 | 0.089471 | 0.12802 | 0.025777 | 0.032375 | 0.0023063 | 0.2529 | 0.0027546 | 0.00044502 | 12.7471 | 78.9006 | 0.0015 | 19.9251 | 51.6035 | 0.0015 | 0.00013735 | 0.85091 | 0.0012968 | 0.0075175 | 0.005 | 0.16303 | 0.00081929 | -3.5153e-05 | 0.032946 | 0.23893 | 0.217 | 0.16447 | 0.1178 | 0.11361 | 0.13361 | 0.063613 | 0.25937
9 | Calderón | 9 | 0.5 | 0.436 | 0.25 | 0.038 | 0.034 | 5 | 0 | 25 | 0 | 25 | 0.00245 | 3 | 16 | 0.000603 | 2.25 | 6.96 | 6.91 | 29303 | 204048 | 202577 | 26 | 2.06 | 4.121 | 0.17711 | 0.14318 | 0.064902 | 0.037756 | 0.011495 | 0.2637 | 0.0033157 | 0.0016754 | 49.0948 | 97.1615 | 0.0015 | 21.4634 | 284.4484 | 0.0015 | 0.00054453 | 0.99431 | 0.0014946 | 0.0032314 | 0.0125 | 0.11391 | 0.00035722 | -7.557e-07 | 0.0020765 | 0.14307 | 0.116 | 0.09618 | 0.050846 | 0.077457 | 0.095457 | 0.027457 | 0.18123
10 | Calderón | 10 | 0.5 | 0.416 | 0.25 | 0.038 | 0.04 | 12 | 0 | 16 | 0 | 16 | 0.00241 | 3 | 16 | 0.000603 | 2.32 | 6.72 | 6.8 | 30020 | 201596 | 204048 | 28.2 | 2.22 | 4.4503 | 0.16849 | 0.14227 | 0.061799 | 0.037111 | 0.010413 | 0.26086 | 0.0031819 | 0.0014494 | 43.5188 | 95.5407 | 0.0015 | 23.1784 | 263.7444 | 0.0015 | 0.00045825 | 0.99228 | 0.001492 | 0.0055188 | 0.008 | 0.1089 | 0.00058492 | -1.0049e-06 | 0.0016911 | 0.12828 | 0.143 | 0.087297 | 0.033964 | 0.068341 | 0.098341 | 0.018341 | 0.17325
11 | Calderón | 11 | 0.5 | 0.402 | 0.25 | 0.038 | 0.033 | 30 | 0 | 10 | 0 | 10 | 0.00236 | 3 | 16 | 0.000603 | 2.34 | 7.13 | 7.17 | 28672 | 204440 | 205520 | 24.2 | 1.92 | 3.8414 | 0.1668 | 0.14318 | 0.062242 | 0.037206 | 0.010382 | 0.25985 | 0.0031392 | 0.0013791 | 39.5503 | 90.0309 | 0.0015 | 20.0075 | 252.2369 | 0.0015 | 0.00042585 | 0.99371 | 0.0014932 | 0.007516 | 0.005 | 0.10349 | 0.00076429 | -7.6697e-07 | 0.00099379 | 0.11547 | 0.105 | 0.065788 | 0.021788 | 0.061765 | 0.077765 | 0.011765 | 0.16464
12 | Calderón | 12 | 0.5 | 0.436 | 0.25 | 0.04 | 0.034 | 5 | 0 | 25 | 0 | 25 | 0.00245 | 4 | 20 | 0.00126 | 2.25 | 6.91 | 6.93 | 29663 | 205029 | 205520 | 27.1 | 2.14 | 4.2872 | 0.1688 | 0.14695 | 0.066599 | 0.037862 | 0.011242 | 0.25766 | 0.0035038 | 0.0017335 | 51.4312 | 103.9561 | 0.0015 | 22.3292 | 288.7275 | 0.0015 | 0.0005166 | 0.99402 | 0.0014941 | 0.0033456 | 0.0125 | 0.11757 | 0.00038157 | -8.3853e-07 | 0.0021568 | 0.14688 | 0.137 | 0.097487 | 0.052154 | 0.078163 | 0.096163 | 0.028163 | 0.18704
13 | Calderón | 13 | 0.5 | 0.416 | 0.25 | 0.04 | 0.04 | 12 | 0 | 16 | 0 | 16 | 0.00241 | 4 | 20 | 0.00126 | 2.32 | 6.89 | 6.98 | 29394 | 202413 | 205029 | 26.3 | 2.08 | 4.1666 | 0.16224 | 0.14671 | 0.064675 | 0.03745 | 0.010493 | 0.25527 | 0.003385 | 0.0015366 | 45.1832 | 99.5325 | 0.0015 | 21.7012 | 267.0773 | 0.0015 | 0.00044543 | 0.9934 | 0.001493 | 0.0051462 | 0.008 | 0.11166 | 0.00056068 | -8.8882e-07 | 0.0015628 | 0.13078 | 0.128 | 0.087939 | 0.034605 | 0.068687 | 0.098687 | 0.018687 | 0.17764
14 | Calderón | 14 | 0.5 | 0.402 | 0.25 | 0.04 | 0.033 | 30 | 0 | 10 | 0 | 10 | 0.00236 | 4 | 20 | 0.00126 | 2.34 | 7.07 | 7.16 | 28654 | 202478 | 205029 | 24.1 | 1.92 | 3.8256 | 0.15854 | 0.14708 | 0.064076 | 0.037318 | 0.010159 | 0.25372 | 0.0033271 | 0.0014299 | 40.9581 | 95.3 | 0.0015 | 19.9251 | 252.3488 | 0.0015 | 0.00040249 | 0.99377 | 0.0014932 | 0.0075576 | 0.005 | 0.10712 | 0.00079591 | -8.014e-07 | 0.00099746 | 0.11912 | 0.114 | 0.066328 | 0.022328 | 0.062057 | 0.078057 | 0.012057 | 0.17042
15 | Gribniak | S1-2 | 0.3 | 0.273 | 0.284 | 0.029 | 0.02 | 5 | 0 | 14 | 0 | 14 | 0.000777 | 2 | 6 | 5.73e-05 | 1 | 5.93 | 6.29 | 35523 | 210505 | 223453 | 49.4 | 3.59 | 7.1804 | 0.0787 | 0.08933 | 0.027258 | 0.013834 | 0.0021452 | 0.15486 | 0.00071007 | 0.00022071 | 7.8408 | 25.2257 | 0.0015 | 15.2944 | 60.5312 | 0.0015 | 0.00029515 | 0.93616 | 0.0014231 | 0.0097459 | 0.007 | 0.085492 | 0.00067935 | -7.6529e-06 | 0.009868 | 0.11923 | 0.1 | 0.090631 | 0.063964 | 0.084541 | 0.074541 | 0.034541 | 0.13601
16 | Gribniak | S1-4 | 0.3 | 0.267 | 0.28 | 0.024 | 0.022 | 2 | 0 | 22 | 0 | 22 | 0.00076 | 2 | 6 | 5.73e-05 | 1.02 | 5.61 | 6.29 | 35523 | 199283 | 223453 | 49.4 | 3.59 | 7.1804 | 0.075608 | 0.087806 | 0.025737 | 0.013543 | 0.0019459 | 0.15423 | 0.00069086 | 0.00019732 | 7.0097 | 24.5432 | 0.0015 | 15.0789 | 54.9374 | 0.0015 | 0.00026189 | 0.92466 | 0.0014067 | 0.0065512 | 0.011 | 0.084213 | 0.00036514 | -9.9069e-06 | 0.019974 | 0.14616 | 0.133 | 0.1416 | 0.11227 | 0.11063 | 0.10463 | 0.060625 | 0.13397
17 | Gribniak | S2-3 | 0.3 | 0.272 | 0.282 | 0.029 | 0.021 | 3 | 0 | 14 | 0 | 14 | 0.000466 | 2 | 6 | 5.73e-05 | 0.61 | 5.97 | 6.34 | 35249 | 210505 | 223453 | 48.1 | 3.52 | 7.0293 | 0.063559 | 0.087223 | 0.021013 | 0.013329 | 0.0013356 | 0.15282 | 0.0006794 | 0.00014544 | 5.1255 | 23.9437 | 0.0015 | 14.867 | 37.1676 | 0.0015115 | 0.00018938 | 0.84 | 0.0013 | 0.0095408 | 0.0070537 | 0.091714 | 0.00045194 | -2.2386e-05 | 0.030234 | 0.16629 | 0.133 | 0.13782 | 0.10982 | 0.1093 | 0.1013 | 0.059305 | 0.14591
18 | Gribniak | S1-1 | 0.299 | 0.248 | 0.282 | 0.025 | 0.023 | 9 | 0 | 10 | 0 | 10 | 0.000696 | 2 | 6 | 5.73e-05 | 0.99 | 5.9 | 6.28 | 35590 | 209882 | 223453 | 49.7 | 3.61 | 7.2151 | 0.071073 | 0.088029 | 0.02445 | 0.013458 | 0.0017377 | 0.15289 | 0.00067122 | 0.00016287 | 5.7966 | 23.8888 | 0.0015 | 15.1584 | 49.1443 | 0.0015 | 0.00020264 | 0.90486 | 0.0013766 | 0.013751 | 0.005 | 0.077848 | 0.00082361 | -1.0843e-05 | 0.011106 | 0.11006 | 0.124 | 0.087673 | 0.057006 | 0.080783 | 0.076783 | 0.030783 | 0.12385
19 | Gribniak | S1-6 | 0.303 | 0.217 | 0.271 | 0.037 | 0.019 | 12 | 0 | 8 | 0 | 8 | 0.000603 | 2 | 6 | 5.59e-05 | 1.03 | 6.16 | 6.13 | 34080 | 209766 | 208791 | 43 | 3.21 | 6.4199 | 0.064242 | 0.085508 | 0.021408 | 0.013125 | 0.0013753 | 0.1535 | 0.00064741 | 0.00011078 | 3.775 | 22.0619 | 0.0015 | 13.3108 | 37.0685 | 0.0015 | 0.00011005 | 0.87106 | 0.0013208 | 0.015303 | 0.004 | 0.067214 | 0.0006701 | -1.348e-05 | 0.014987 | 0.10519 | 0.091 | 0.078322 | 0.052989 | 0.078614 | 0.066614 | 0.028614 | 0.10693
20 | Rehm & Rusch | R58 | 0.625 | 0.589 | 0.3 | 0 | 0.028 | 4 | 0 | 16 | 0 | 16 | 0.000804 | 0 | 0 | 0 | 0.46 | 8.26 | 0 | 24206 | 200000 | 0 | 13.8 | 0.96 | 1.9369 | 0.14081 | 0.19333 | 0.048879 | 0.062029 | 0.0068827 | 0.32084 | 0.0065937 | 0.0016122 | 39.0659 | 159.7785 | 0.0015 | 18.9149 | 130.7456 | 0.0015 | 0.00022626 | 0.97907 | 0.0014733 | 0.0024211 | 0.008 | 0.1972 | 0.00042413 | -5.6837e-06 | 0.012508 | 0.23822 | 0.257 | 0.13684 | 0.099502 | 0.10373 | 0.10973 | 0.053731 | 0.31373
21 | Rehm & Rusch | R66 | 0.625 | 0.587 | 0.3 | 0 | 0.026 | 2 | 0 | 26 | 0 | 26 | 0.00106 | 0 | 0 | 0 | 0.6 | 8.09 | 0 | 24727 | 200000 | 0 | 14.8 | 1.07 | 2.1536 | 0.15676 | 0.19501 | 0.055594 | 0.063 | 0.0087148 | 0.32307 | 0.0067212 | 0.001971 | 48.7751 | 166.3224 | 0.0015 | 21.0309 | 170.0497 | 0.0015 | 0.00028065 | 0.9847 | 0.0014813 | 0.0016566 | 0.013 | 0.18931 | 0.0002763 | -4.0156e-06 | 0.013449 | 0.2422 | 0.243 | 0.16412 | 0.12945 | 0.11991 | 0.12191 | 0.069906 | 0.30117
22 | Rehm & Rusch | R68 | 0.625 | 0.584 | 0.3 | 0 | 0.028 | 3 | 0 | 26 | 0 | 26 | 0.00159 | 0 | 0 | 0 | 0.91 | 8.16 | 0 | 24513 | 200000 | 0 | 14.3 | 1.03 | 2.0467 | 0.18568 | 0.19889 | 0.068689 | 0.065248 | 0.012754 | 0.32805 | 0.0069994 | 0.0027002 | 66.1325 | 171.4297 | 0.0015 | 19.9869 | 249.0445 | 0.0015 | 0.00039442 | 0.99356 | 0.0014929 | 0.0015744 | 0.013 | 0.17526 | 0.00026168 | -1.4331e-06 | 0.0053072 | 0.21187 | 0.213 | 0.13045 | 0.093117 | 0.10028 | 0.10628 | 0.050283 | 0.27882
23 | Rehm & Rusch | R72 | 0.625 | 0.582 | 0.3 | 0.04 | 0.03 | 4 | 0 | 26 | 0 | 26 | 0.00212 | 2 | 10 | 0.000157 | 1.22 | 6.76 | 6.76 | 29580 | 200000 | 200000 | 26.8 | 2.12 | 4.2422 | 0.19097 | 0.20062 | 0.072533 | 0.065741 | 0.013851 | 0.32768 | 0.007149 | 0.0029095 | 86.0362 | 211.4016 | 0.0015 | 41.4276 | 330.0337 | 0.0015 | 0.00042074 | 0.98424 | 0.001483 | 0.0032632 | 0.013 | 0.17205 | 0.00052744 | -3.368e-06 | 0.0061515 | 0.21036 | 0.231 | 0.11324 | 0.073244 | 0.089552 | 0.099552 | 0.039552 | 0.27372
24 | Beeby | M1P2 | 0.391 | 0.346 | 0.178 | 0.043 | 0.035 | 2 | 0 | 19 | 0 | 19 | 0.00057 | 2 | 10 | 0.000143 | 0.93 | 6.9 | 6.9 | 28994 | 200000 | 200000 | 25.1 | 1.99 | 3.9824 | 0.10128 | 0.073803 | 0.022804 | 0.014806 | 0.0023096 | 0.20061 | 0.00099256 | 0.00029997 | 8.6976 | 28.7794 | 0.0015 | 9.0311 | 53.3121 | 0.0015 | 0.00027879 | 0.9713 | 0.001465 | 0.004192 | 0.0095 | 0.10768 | 0.00038129 | -4.4393e-06 | 0.010444 | 0.14756 | 0.132 | 0.15278 | 0.10611 | 0.1073 | 0.1273 | 0.057299 | 0.1713
25 | Beeby | M3D2 | 0.391 | 0.346 | 0.178 | 0.043 | 0.035 | 2 | 0 | 19 | 0 | 19 | 0.00057 | 2 | 10 | 0.000143 | 0.93 | 7.11 | 7.11 | 28143 | 200000 | 200000 | 22.7 | 1.8 | 3.6005 | 0.10248 | 0.073954 | 0.023168 | 0.014849 | 0.0023743 | 0.20078 | 0.00099582 | 0.00030724 | 8.644 | 28.0164 | 0.0015 | 8.165 | 53.2448 | 0.0015 | 0.00028602 | 0.97648 | 0.0014715 | 0.00379 | 0.0095 | 0.10715 | 0.00034899 | -3.6012e-06 | 0.0093661 | 0.14488 | 0.129 | 0.15234 | 0.10567 | 0.10706 | 0.12706 | 0.057062 | 0.17046
26 | Beeby | M6P2 | 0.391 | 0.346 | 0.178 | 0.043 | 0.035 | 2 | 0 | 19 | 0 | 19 | 0.00057 | 2 | 10 | 0.000143 | 0.93 | 6.74 | 6.74 | 29682 | 200000 | 200000 | 27.1 | 2.15 | 4.2872 | 0.10037 | 0.073691 | 0.02253 | 0.014774 | 0.0022614 | 0.20048 | 0.00099013 | 0.00029452 | 8.7383 | 29.377 | 0.0015 | 9.7222 | 53.3633 | 0.0015 | 0.00027338 | 0.96681 | 0.0014593 | 0.0045128 | 0.0095 | 0.10808 | 0.0004063 | -5.1739e-06 | 0.011313 | 0.1497 | 0.144 | 0.15311 | 0.10644 | 0.10748 | 0.12748 | 0.057479 | 0.17194
27 | Beeby | N4 | 0.391 | 0.346 | 0.178 | 0.043 | 0.035 | 2 | 0 | 19 | 0 | 19 | 0.00057 | 2 | 10 | 0.000143 | 0.93 | 7.14 | 7.14 | 27999 | 200000 | 200000 | 22.3 | 1.77 | 3.5349 | 0.1027 | 0.073981 | 0.023233 | 0.014856 | 0.002386 | 0.20082 | 0.00099641 | 0.00030855 | 8.6344 | 27.8838 | 0.0015 | 8.0162 | 53.2328 | 0.0015 | 0.00028732 | 0.97732 | 0.0014725 | 0.0037209 | 0.0095 | 0.10705 | 0.00034334 | -3.4664e-06 | 0.0091823 | 0.14442 | 0.101 | 0.15226 | 0.10559 | 0.10702 | 0.12702 | 0.05702 | 0.17031
28 | Frosch | B-6 | 0.203 | 0.157 | 0.914 | 0 | 0.038 | 6 | 0 | 16 | 0 | 16 | 0.00121 | 0 | 0 | 0 | 0.84 | 5.71 | 0 | 34999 | 200000 | 0 | 47 | 3.45 | 6.9002 | 0.041757 | 0.19125 | 0.045081 | 0.019728 | 0.0018824 | 0.10316 | 0.00065772 | 0.00011401 | 3.9904 | 23.0194 | 0.0015 | 21.658 | 54.145 | 0.0015637 | 0.00013054 | 0.84 | 0.0013344 | 0.0086252 | 0.0083399 | 0.050707 | -2.126e-05 | -1.5452e-05 | 0.043577 | 0.15454 | 0.175 | 0.17096 | 0.12029 | 0.11496 | 0.14096 | 0.064959 | 0.08067
29 | Frosch | B-9 | 0.203 | 0.157 | 0.914 | 0 | 0.038 | 4 | 0 | 16 | 0 | 16 | 0.000804 | 0 | 0 | 0 | 0.56 | 5.83 | 0 | 34313 | 200000 | 0 | 44 | 3.27 | 6.5416 | 0.035323 | 0.18942 | 0.036972 | 0.019442 | 0.001306 | 0.10264 | 0.00065126 | 8.2809e-05 | 2.8414 | 22.3465 | 0.0015 | 20.5326 | 51.3314 | 0.0021981 | 0.00012749 | 0.84 | 0.0018668 | 0.008177 | 0.011723 | 0.053538 | -0.00022483 | -2.5505e-05 | 0.071264 | 0.21951 | 0.229 | 0.23893 | 0.18826 | 0.15166 | 0.17766 | 0.10166 | 0.085174
30 | Frosch | B-12 | 0.203 | 0.157 | 0.914 | 0 | 0.038 | 3 | 0 | 16 | 0 | 16 | 0.000603 | 0 | 0 | 0 | 0.42 | 5.83 | 0 | 34313 | 200000 | 0 | 44 | 3.27 | 6.5416 | 0.031115 | 0.18845 | 0.031954 | 0.01929 | 0.00099426 | 0.10236 | 0.0006478 | 6.4875e-05 | 2.2261 | 22.2279 | 0.0015 | 20.5326 | 51.3314 | 0.0029028 | 0.00012817 | 0.84 | 0.0024589 | 0.008177 | 0.015482 | 0.055389 | -0.00043496 | -3.8336e-05 | 0.10005 | 0.28646 | 0.249 | 0.30799 | 0.25732 | 0.18895 | 0.21495 | 0.13895 | 0.088119
31 | Frosch | B-18 | 0.203 | 0.157 | 0.914 | 0 | 0.038 | 2 | 0 | 16 | 0 | 16 | 0.000402 | 0 | 0 | 0 | 0.28 | 5.71 | 0 | 34999 | 200000 | 0 | 47 | 3.45 | 6.9002 | 0.025692 | 0.18744 | 0.025779 | 0.01913 | 0.00066231 | 0.10206 | 0.00064416 | 4.4775e-05 | 1.5671 | 22.5447 | 0.0015 | 21.658 | 54.145 | 0.0045369 | 0.00013329 | 0.84 | 0.0038323 | 0.0086252 | 0.024197 | 0.057776 | -0.00091084 | -7.4805e-05 | 0.15986 | 0.42588 | 0.31 | 0.44882 | 0.39816 | 0.265 | 0.291 | 0.215 | 0.091916
32 | Frosch | E12-6 | 0.203 | 0.157 | 0.914 | 0 | 0.038 | 6 | 0 | 16 | 0 | 16 | 0.00121 | 0 | 0 | 0 | 0.84 | 5.71 | 0 | 34999 | 200000 | 0 | 47 | 3.45 | 6.9002 | 0.041757 | 0.19125 | 0.045081 | 0.019728 | 0.0018824 | 0.10316 | 0.00065772 | 0.00011401 | 3.9904 | 23.0194 | 0.0015 | 21.658 | 54.145 | 0.0015637 | 0.00013054 | 0.84 | 0.0013344 | 0.0086252 | 0.0083399 | 0.050707 | -2.126e-05 | -1.5452e-05 | 0.043577 | 0.15454 | 0.17 | 0.17096 | 0.12029 | 0.11496 | 0.14096 | 0.064959 | 0.08067
33 | Frosch | E12-9 | 0.203 | 0.157 | 0.914 | 0 | 0.038 | 4 | 0 | 16 | 0 | 16 | 0.000804 | 0 | 0 | 0 | 0.56 | 5.75 | 0 | 34774 | 200000 | 0 | 46 | 3.39 | 6.7817 | 0.035118 | 0.18936 | 0.036722 | 0.019432 | 0.0012896 | 0.10262 | 0.00065107 | 8.1889e-05 | 2.8476 | 22.6402 | 0.0015 | 21.2862 | 53.2154 | 0.0022777 | 0.00013045 | 0.84 | 0.0019342 | 0.0084772 | 0.012148 | 0.053628 | -0.00023252 | -2.6772e-05 | 0.071561 | 0.22105 | 0.226 | 0.23916 | 0.18849 | 0.15179 | 0.17779 | 0.10179 | 0.085317
34 | Frosch | E12-12 | 0.203 | 0.157 | 0.914 | 0 | 0.038 | 3 | 0 | 16 | 0 | 16 | 0.000603 | 0 | 0 | 0 | 0.42 | 5.75 | 0 | 34774 | 200000 | 0 | 46 | 3.39 | 6.7817 | 0.030931 | 0.18841 | 0.031739 | 0.019282 | 0.00098172 | 0.10234 | 0.00064766 | 6.4136e-05 | 2.2303 | 22.5215 | 0.0015 | 21.2862 | 53.2154 | 0.0030081 | 0.00013114 | 0.84 | 0.0025478 | 0.0084772 | 0.016043 | 0.05547 | -0.00045039 | -4.0303e-05 | 0.10046 | 0.28847 | 0.257 | 0.30826 | 0.25759 | 0.1891 | 0.2151 | 0.1391 | 0.088248
35 | Frosch | E12-18 | 0.203 | 0.157 | 0.914 | 0 | 0.038 | 2 | 0 | 16 | 0 | 16 | 0.000402 | 0 | 0 | 0 | 0.28 | 5.71 | 0 | 34999 | 200000 | 0 | 47 | 3.45 | 6.9002 | 0.025692 | 0.18744 | 0.025779 | 0.01913 | 0.00066231 | 0.10206 | 0.00064416 | 4.4775e-05 | 1.5671 | 22.5447 | 0.0015 | 21.658 | 54.145 | 0.0045369 | 0.00013329 | 0.84 | 0.0038323 | 0.0086252 | 0.024197 | 0.057776 | -0.00091084 | -7.4805e-05 | 0.15986 | 0.42588 | 0.338 | 0.44882 | 0.39816 | 0.265 | 0.291 | 0.215 | 0.091916
36 | Frosch | E12-12 | 0.203 | 0.157 | 0.914 | 0 | 0.038 | 4 | 0 | 16 | 0 | 16 | 0.000804 | 0 | 0 | 0 | 0.56 | 5.75 | 0 | 34774 | 200000 | 0 | 46 | 3.39 | 6.7817 | 0.035118 | 0.18936 | 0.036722 | 0.019432 | 0.0012896 | 0.10262 | 0.00065107 | 8.1889e-05 | 2.8476 | 22.6402 | 0.0015 | 21.2862 | 53.2154 | 0.0022777 | 0.00013045 | 0.84 | 0.0019342 | 0.0084772 | 0.012148 | 0.053628 | -0.00023252 | -2.6772e-05 | 0.071561 | 0.22105 | 0.203 | 0.23916 | 0.18849 | 0.15179 | 0.17779 | 0.10179 | 0.085317
37 | Frosch | E12-18 | 0.203 | 0.157 | 0.914 | 0 | 0.038 | 4 | 0 | 16 | 0 | 16 | 0.000804 | 0 | 0 | 0 | 0.56 | 5.75 | 0 | 34774 | 200000 | 0 | 46 | 3.39 | 6.7817 | 0.035118 | 0.18936 | 0.036722 | 0.019432 | 0.0012896 | 0.10262 | 0.00065107 | 8.1889e-05 | 2.8476 | 22.6402 | 0.0015 | 21.2862 | 53.2154 | 0.0022777 | 0.00013045 | 0.84 | 0.0019342 | 0.0084772 | 0.012148 | 0.053628 | -0.00023252 | -2.6772e-05 | 0.071561 | 0.22105 | 0.188 | 0.23916 | 0.18849 | 0.15179 | 0.17779 | 0.10179 | 0.085317
38 | Gilbert Nejadi | B1-a | 0.348 | 0.3 | 0.25 | 0.03 | 0.04 | 2 | 0 | 16 | 0 | 16 | 0.000402 | 0 | 0 | 0 | 0.54 | 6.16 | 0 | 32469 | 200000 | 0 | 36.6 | 2.81 | 5.6113 | 0.067819 | 0.089074 | 0.019431 | 0.01576 | 0.0013178 | 0.17693 | 0.00091626 | 0.00015948 | 5.1782 | 29.7498 | 0.0015 | 14.1573 | 35.3931 | 0.001587 | 0.0001499 | 0.84 | 0.001357 | 0.0070141 | 0.0084638 | 0.10216 | 0.0002567 | -2.7382e-05 | 0.046806 | 0.2127 | 0.192 | 0.22542 | 0.17209 | 0.14293 | 0.17293 | 0.092929 | 0.16253
39 | Gilbert Nejadi | B1-b | 0.348 | 0.3 | 0.25 | 0.03 | 0.04 | 2 | 0 | 16 | 0 | 16 | 0.000402 | 0 | 0 | 0 | 0.54 | 6.14 | 0 | 32575 | 200000 | 0 | 37 | 2.83 | 5.6635 | 0.067723 | 0.089066 | 0.019399 | 0.015758 | 0.0013137 | 0.17692 | 0.00091613 | 0.00015905 | 5.181 | 29.843 | 0.0015 | 14.289 | 35.7224 | 0.0016015 | 0.00015082 | 0.84 | 0.0013694 | 0.0070793 | 0.0085415 | 0.1022 | 0.00025929 | -2.7688e-05 | 0.046851 | 0.21299 | 0.186 | 0.22548 | 0.17215 | 0.14296 | 0.17296 | 0.092961 | 0.16259
40 | Gilbert Nejadi | B2-a | 0.333 | 0.3 | 0.25 | 0.03 | 0.025 | 2 | 0 | 16 | 0 | 16 | 0.000402 | 0 | 0 | 0 | 0.54 | 6.16 | 0 | 32442 | 200000 | 0 | 36.5 | 2.8 | 5.5982 | 0.067843 | 0.085326 | 0.019439 | 0.014484 | 0.0013188 | 0.16975 | 0.00081222 | 0.00015959 | 5.1775 | 26.3501 | 0.0015 | 12.9329 | 33.4527 | 0.0015 | 0.00016948 | 0.85054 | 0.0013011 | 0.0069977 | 0.008 | 0.10215 | 0.00031709 | -2.3495e-05 | 0.03956 | 0.19727 | 0.164 | 0.18535 | 0.15202 | 0.13209 | 0.13209 | 0.08209 | 0.16251
41 | Gilbert Nejadi | B2-b | 0.333 | 0.3 | 0.25 | 0.03 | 0.025 | 2 | 0 | 16 | 0 | 16 | 0.000402 | 0 | 0 | 0 | 0.54 | 6.16 | 0 | 32442 | 200000 | 0 | 36.5 | 2.8 | 5.5982 | 0.067843 | 0.085326 | 0.019439 | 0.014484 | 0.0013188 | 0.16975 | 0.00081222 | 0.00015959 | 5.1775 | 26.3501 | 0.0015 | 12.9329 | 33.4527 | 0.0015 | 0.00016948 | 0.85054 | 0.0013011 | 0.0069977 | 0.008 | 0.10215 | 0.00031709 | -2.3495e-05 | 0.03956 | 0.19727 | 0.187 | 0.18535 | 0.15202 | 0.13209 | 0.13209 | 0.08209 | 0.16251
42 | Gilbert Nejadi | S2a | 0.161 | 0.13 | 0.4 | 0 | 0.025 | 3 | 0 | 12 | 0 | 12 | 0.000339 | 0 | 0 | 0 | 0.65 | 6.05 | 0 | 33042 | 200000 | 0 | 38.8 | 2.95 | 5.8955 | 0.031749 | 0.066113 | 0.014752 | 0.0054069 | 0.00046835 | 0.081782 | 0.00014399 | 2.4075e-05 | 0.79549 | 4.7576 | 0.0015 | 5.0939 | 12.7347 | 0.0015729 | 0.0001325 | 0.84 | 0.0013424 | 0.0098258 | 0.0062915 | 0.04323 | -3.6148e-05 | -1.2863e-05 | 0.038067 | 0.13195 | 0.125 | 0.1463 | 0.11297 | 0.111 | 0.111 | 0.061003 | 0.068776
43 | Gilbert Nejadi | S2b | 0.161 | 0.13 | 0.4 | 0 | 0.025 | 3 | 0 | 12 | 0 | 12 | 0.000339 | 0 | 0 | 0 | 0.65 | 6.05 | 0 | 33042 | 200000 | 0 | 38.8 | 2.95 | 5.8955 | 0.031749 | 0.066113 | 0.014752 | 0.0054069 | 0.00046835 | 0.081782 | 0.00014399 | 2.4075e-05 | 0.79549 | 4.7576 | 0.0015 | 5.0939 | 12.7347 | 0.0015729 | 0.0001325 | 0.84 | 0.0013424 | 0.0098258 | 0.0062915 | 0.04323 | -3.6148e-05 | -1.2863e-05 | 0.038067 | 0.13195 | 0.131 | 0.1463 | 0.11297 | 0.111 | 0.111 | 0.061003 | 0.068776
44 | Plizzari et al (1996) | B1 | 0.4 | 0.35 | 0.16 | 0 | 0.04 | 4 | 0 | 20 | 0 | 20 | 0.0012566 | 0 | 0 | 0 | 2.244 | 5.71 | 0 | 35043.3229 | 200000 | 0 | 47.2 | 3.4619 | 6.9238 | 0.13789 | 0.069915 | 0.029235 | 0.01487 | 0.0040314 | 0.21269 | 0.00099886 | 0.0004625 | 16.2075 | 35.0033 | 0.0015 | 14.7707 | 114.6185 | 0.0015 | 0.00049118 | 0.98339 | 0.0014832 | 0.0069238 | 0.01 | 0.093326 | 0.00061266 | -1.8986e-06 | 0.0029974 | 0.11932 | 0.12 | 0.094534 | 0.0412 | 0.072248 | 0.10225 | 0.022248 | 0.14847
45 | Hognestad | Beam 1 | 0.406 | 0.358 | 0.203 | 0 | 0.035 | 2 | 0 | 25 | 0 | 25 | 0.00101 | 0 | 0 | 0 | 1.39 | 6.89 | 0 | 29032 | 200000 | 0 | 25.2 | 2 | 3.9979 | 0.12609 | 0.088366 | 0.032555 | 0.01886 | 0.0041048 | 0.21343 | 0.0012865 | 0.00050989 | 14.8019 | 37.3473 | 0.0015 | 11.1482 | 95.7389 | 0.0015 | 0.00039734 | 0.98644 | 0.001485 | 0.0031984 | 0.0125 | 0.10204 | 0.00029646 | -1.8994e-06 | 0.0060164 | 0.13907 | 0.14 | 0.13349 | 0.08682 | 0.096883 | 0.11688 | 0.046883 | 0.16234
46 | Hognestad | Beam 7 | 0.406 | 0.345 | 0.203 | 0 | 0.055 | 8 | 0 | 13 | 0 | 13 | 0.00101 | 0 | 0 | 0 | 1.44 | 7.63 | 0 | 26210 | 200000 | 0 | 17.9 | 1.39 | 2.7664 | 0.1283 | 0.089118 | 0.033756 | 0.019042 | 0.0043309 | 0.21368 | 0.0012745 | 0.00050498 | 13.2297 | 33.3898 | 0.0015 | 7.7139 | 91.5766 | 0.0015 | 0.00038946 | 0.9929 | 0.0014921 | 0.0042559 | 0.0065 | 0.095347 | 0.00039003 | -8.5376e-07 | 0.002139 | 0.11263 | 0.157 | 0.11812 | 0.04479 | 0.074186 | 0.13419 | 0.024186 | 0.15169
47 | Hognestad | Beam 15 | 0.406 | 0.345 | 0.203 | 0 | 0.055 | 8 | 0 | 13 | 0 | 13 | 0.00101 | 0 | 0 | 0 | 1.44 | 6.04 | 0 | 33093 | 200000 | 0 | 39 | 2.96 | 5.921 | 0.11708 | 0.087512 | 0.02987 | 0.018488 | 0.0034971 | 0.21127 | 0.0012469 | 0.00042568 | 14.0873 | 41.2649 | 0.0015 | 16.5105 | 92.7104 | 0.0015 | 0.00031903 | 0.96829 | 0.0014625 | 0.0091092 | 0.0065 | 0.10029 | 0.00083862 | -4.2431e-06 | 0.0048084 | 0.1229 | 0.114 | 0.11993 | 0.0466 | 0.075164 | 0.13516 | 0.025164 | 0.15955
48 | Hognestad | Beam 19 | 0.406 | 0.345 | 0.203 | 0 | 0.055 | 8 | 0 | 13 | 0 | 13 | 0.00101 | 0 | 0 | 0 | 1.44 | 6.71 | 0 | 29826 | 200000 | 0 | 27.6 | 2.18 | 4.3617 | 0.12198 | 0.088179 | 0.031532 | 0.018718 | 0.0038461 | 0.21228 | 0.0012585 | 0.00045959 | 13.7109 | 37.5444 | 0.0015 | 12.1625 | 92.2155 | 0.0015 | 0.00034878 | 0.9826 | 0.00148 | 0.0067103 | 0.0065 | 0.098131 | 0.00061844 | -2.2255e-06 | 0.0034681 | 0.11807 | 0.16 | 0.11914 | 0.04581 | 0.074737 | 0.13474 | 0.024737 | 0.15612
49 | Hognestad | Beam 32 | 0.406 | 0.284 | 0.203 | 0 | 0.111 | 2 | 0 | 22 | 0 | 22 | 0.000776 | 0 | 0 | 0 | 1.34 | 7.38 | 0 | 27117 | 200000 | 0 | 20.1 | 1.58 | 3.1623 | 0.10144 | 0.087364 | 0.026314 | 0.018135 | 0.0026694 | 0.20759 | 0.0011673 | 0.00026132 | 7.0885 | 31.6629 | 0.0015 | 8.8181 | 58.2432 | 0.0015 | 0.000149 | 0.97708 | 0.001469 | 0.0028749 | 0.011 | 0.080325 | 0.00016899 | -3.1688e-06 | 0.01495 | 0.13222 | 0.234 | 0.2562 | 0.1082 | 0.10843 | 0.28043 | 0.058426 | 0.12779
50 | Liao & Fang (2011) | RCB1 | 0.4 | 0.376 | 0.2 | 0.027 | 0.024 | 3 | 0 | 12 | 0 | 12 | 0.000339 | 2 | 6 | 5.65e-05 | 0.45 | 6.97 | 6.97 | 28679 | 200000 | 200000 | 24.2 | 1.92 | 3.8414 | 0.082213 | 0.082363 | 0.019144 | 0.016771 | 0.0015739 | 0.20362 | 0.0011485 | 0.00024212 | 6.9438 | 32.9379 | 0.0015 | 10.2439 | 35.4533 | 0.0015 | 0.00018944 | 0.91651 | 0.0013906 | 0.0064024 | 0.006 | 0.12927 | 0.00060879 | -1.5456e-05 | 0.020827 | 0.18292 | 0.171 | 0.11066 | 0.078663 | 0.092478 | 0.090478 | 0.042478 | 0.20565
51 | Liao & Fang (2011) | RCB2 | 0.4 | 0.376 | 0.2 | 0.027 | 0.024 | 2 | 0 | 12 | 0 | 12 | 0.000226 | 2 | 6 | 5.65e-05 | 0.3 | 7.09 | 7.09 | 28208 | 200000 | 200000 | 22.9 | 1.82 | 3.6331 | 0.069087 | 0.08172 | 0.015764 | 0.016527 | 0.0010891 | 0.20224 | 0.001126 | 0.00017353 | 4.8949 | 31.7627 | 0.0015 | 9.6882 | 24.2206 | 0.0015186 | 0.00013421 | 0.84 | 0.0012971 | 0.0060551 | 0.0060745 | 0.13504 | 0.00037468 | -3.2604e-05 | 0.048696 | 0.24458 | 0.15 | 0.14999 | 0.11799 | 0.11372 | 0.11172 | 0.063717 | 0.21484
52 | Rafi et al. (2007) | BRS1 | 0.2 | 0.175 | 0.12 | 0.02 | 0.02 | 2 | 0 | 10 | 0 | 10 | 0.000157 | 2 | 8 | 0.000101 | 0.75 | 5.74 | 5.54 | 34999 | 201000 | 194000 | 47 | 3.45 | 6.9002 | 0.042619 | 0.025204 | 0.0064748 | 0.0025395 | 0.00027595 | 0.10076 | 8.7976e-05 | 1.9133e-05 | 0.66962 | 3.0791 | 0.0015 | 2.7601 | 7.5874 | 0.0015 | 0.00018481 | 0.86767 | 0.001326 | 0.013732 | 0.005 | 0.058248 | 0.00045176 | -1.1878e-05 | 0.017249 | 0.10274 | 0.096 | 0.10092 | 0.074254 | 0.090097 | 0.080097 | 0.040097 | 0.092667
53 | Rafi et al. (2007) | BRS2 | 0.2 | 0.175 | 0.12 | 0.02 | 0.02 | 2 | 0 | 10 | 0 | 10 | 0.000157 | 2 | 8 | 0.000101 | 0.75 | 5.82 | 5.62 | 34545 | 201000 | 194000 | 45 | 3.33 | 6.6622 | 0.042835 | 0.025223 | 0.0065198 | 0.0025417 | 0.00027927 | 0.10077 | 8.8089e-05 | 1.9344e-05 | 0.66823 | 3.043 | 0.0015 | 2.6649 | 7.584 | 0.0015 | 0.00018692 | 0.87653 | 0.0013379 | 0.013258 | 0.005 | 0.058153 | 0.00044674 | -1.1049e-05 | 0.016578 | 0.10131 | 0.1 | 0.10082 | 0.074152 | 0.090042 | 0.080042 | 0.040042 | 0.092516
54 | Rehm & Rusch | R1 | 0.625 | 0.587 | 0.3 | 0 | 0.03 | 4 | 0 | 16 | 0 | 16 | 0.000804 | 0 | 0 | 0 | 0.46 | 5.87 | 0 | 34083 | 200000 | 0 | 43 | 3.21 | 6.4199 | 0.12107 | 0.19141 | 0.041039 | 0.060892 | 0.0049685 | 0.31811 | 0.0064506 | 0.0012019 | 40.9557 | 219.8176 | 0.0015 | 62.6946 | 156.7364 | 0.0017831 | 0.00019573 | 0.84 | 0.0015291 | 0.0080249 | 0.0095099 | 0.20501 | 0.0011372 | -5.69e-05 | 0.039194 | 0.30242 | 0.244 | 0.14503 | 0.10503 | 0.10672 | 0.11672 | 0.056716 | 0.32615
55 | Rehm & Rusch | R33 | 0.625 | 0.584 | 0.3 | 0 | 0.033 | 4 | 0 | 16 | 0 | 16 | 0.000804 | 0 | 0 | 0 | 0.46 | 8.29 | 0 | 24116 | 200000 | 0 | 13.6 | 0.94 | 1.8921 | 0.1404 | 0.19336 | 0.048784 | 0.062017 | 0.006849 | 0.32073 | 0.0065782 | 0.0015883 | 38.3194 | 158.7047 | 0.0015 | 18.4775 | 129.573 | 0.0015 | 0.00022166 | 0.97966 | 0.001474 | 0.0023651 | 0.008 | 0.19519 | 0.00040965 | -5.4899e-06 | 0.0125 | 0.23619 | 0.225 | 0.15732 | 0.11332 | 0.11119 | 0.12719 | 0.061194 | 0.31052
56 | Rehm & Rusch | R29 | 0.625 | 0.582 | 0.3 | 0 | 0.035 | 4 | 0 | 16 | 0 | 16 | 0.000804 | 0 | 0 | 0 | 0.46 | 7.69 | 0 | 26005 | 200000 | 0 | 17.5 | 1.34 | 2.6913 | 0.13561 | 0.19288 | 0.046862 | 0.061722 | 0.0063549 | 0.32001 | 0.0065382 | 0.0014807 | 38.5311 | 170.1356 | 0.0015 | 26.2825 | 129.4754 | 0.0015 | 0.00020509 | 0.95879 | 0.0014466 | 0.0033642 | 0.008 | 0.19641 | 0.00055405 | -1.1334e-05 | 0.018401 | 0.24921 | 0.222 | 0.16552 | 0.11885 | 0.11418 | 0.13418 | 0.064179 | 0.31247
57 | Rehm & Rusch | R34 | 0.625 | 0.59 | 0.3 | 0 | 0.027 | 4 | 0 | 16 | 0 | 16 | 0.000804 | 0 | 0 | 0 | 0.45 | 7.45 | 0 | 26840 | 200000 | 0 | 19.4 | 1.52 | 3.0392 | 0.13483 | 0.19269 | 0.046442 | 0.061654 | 0.0062619 | 0.31997 | 0.0065508 | 0.0014864 | 39.8929 | 175.8168 | 0.0015 | 29.6794 | 131.4673 | 0.0015 | 0.0002075 | 0.94903 | 0.0014341 | 0.003799 | 0.008 | 0.20027 | 0.00062908 | -1.4246e-05 | 0.020186 | 0.25664 | 0.261 | 0.13274 | 0.096739 | 0.10224 | 0.10624 | 0.052239 | 0.31862
58 | Rehm & Rusch | R35 | 0.625 | 0.587 | 0.3 | 0 | 0.03 | 4 | 0 | 16 | 0 | 16 | 0.000804 | 0 | 0 | 0 | 0.46 | 7.3 | 0 | 27387 | 200000 | 0 | 20.8 | 1.64 | 3.2832 | 0.13323 | 0.19256 | 0.045836 | 0.061566 | 0.0061066 | 0.31972 | 0.0065324 | 0.0014446 | 39.591 | 179.0266 | 0.0015 | 32.062 | 130.8729 | 0.0015 | 0.00020067 | 0.93998 | 0.001422 | 0.0041039 | 0.008 | 0.19966 | 0.00066342 | -1.6818e-05 | 0.02228 | 0.26022 | 0.271 | 0.14503 | 0.10503 | 0.10672 | 0.11672 | 0.056716 | 0.31764
59 | Rehm & Rusch | R54 | 0.625 | 0.578 | 0.3 | 0 | 0.034 | 2 | 0 | 26 | 0 | 26 | 0.00106 | 0 | 0 | 0 | 0.61 | 8.39 | 0 | 23843 | 200000 | 0 | 13.1 | 0.89 | 1.7777 | 0.15778 | 0.19533 | 0.056221 | 0.063117 | 0.0088707 | 0.32314 | 0.006702 | 0.001962 | 46.8064 | 159.8842 | 0.0015 | 17.3606 | 167.0791 | 0.0015 | 0.00027745 | 0.9892 | 0.0014868 | 0.0013675 | 0.013 | 0.1849 | 0.00022644 | -2.7837e-06 | 0.011495 | 0.23389 | 0.253 | 0.20545 | 0.16012 | 0.13646 | 0.15446 | 0.086462 | 0.29415
60 | Rehm & Rusch | R61 | 0.625 | 0.583 | 0.3 | 0 | 0.029 | 2 | 0 | 26 | 0 | 26 | 0.00106 | 0 | 0 | 0 | 0.61 | 8.34 | 0 | 23981 | 200000 | 0 | 13.3 | 0.92 | 1.8239 | 0.15827 | 0.19529 | 0.056326 | 0.063133 | 0.0089146 | 0.32329 | 0.006722 | 0.0019923 | 47.745 | 161.0935 | 0.0015 | 17.8116 | 168.6177 | 0.0015 | 0.00028313 | 0.98884 | 0.0014864 | 0.001403 | 0.013 | 0.18688 | 0.00023504 | -2.8905e-06 | 0.011508 | 0.2359 | 0.21 | 0.18175 | 0.14308 | 0.12726 | 0.13526 | 0.077264 | 0.29731
61 | Rehm & Rusch | R70 | 0.625 | 0.587 | 0.3 | 0 | 0.025 | 2 | 0 | 26 | 0 | 26 | 0.00106 | 0 | 0 | 0 | 0.6 | 8.19 | 0 | 24426 | 200000 | 0 | 14.2 | 1.01 | 2.0249 | 0.15758 | 0.19511 | 0.055949 | 0.063063 | 0.0088166 | 0.32321 | 0.0067286 | 0.0019908 | 48.6565 | 164.4503 | 0.0015 | 19.7748 | 169.9623 | 0.0015 | 0.0002837 | 0.98646 | 0.0014835 | 0.0015576 | 0.013 | 0.18894 | 0.00026138 | -3.539e-06 | 0.012595 | 0.24013 | 0.217 | 0.16279 | 0.12945 | 0.11991 | 0.11991 | 0.069906 | 0.30059
62 | Rehm & Rusch | R67 | 0.625 | 0.585 | 0.3 | 0 | 0.028 | 2 | 0 | 26 | 0 | 26 | 0.00106 | 0 | 0 | 0 | 0.61 | 8.09 | 0 | 24727 | 200000 | 0 | 14.8 | 1.07 | 2.1536 | 0.15645 | 0.19501 | 0.055502 | 0.062985 | 0.0086832 | 0.32299 | 0.0067123 | 0.0019563 | 48.4109 | 166.1005 | 0.0015 | 21.0309 | 169.4464 | 0.0015 | 0.00027799 | 0.9846 | 0.0014812 | 0.0016566 | 0.013 | 0.18856 | 0.00027472 | -4.039e-06 | 0.013589 | 0.24174 | 0.239 | 0.1736 | 0.13627 | 0.12358 | 0.12958 | 0.073585 | 0.29999
63 | Rehm & Rusch | R65 | 0.625 | 0.587 | 0.3 | 0 | 0.026 | 2 | 0 | 26 | 0 | 26 | 0.00106 | 0 | 0 | 0 | 0.6 | 7.71 | 0 | 25929 | 200000 | 0 | 17.3 | 1.33 | 2.6534 | 0.15368 | 0.19462 | 0.054278 | 0.06277 | 0.0083414 | 0.32254 | 0.0066942 | 0.001898 | 49.2186 | 173.5938 | 0.0015 | 25.9123 | 170.3762 | 0.0015 | 0.00026941 | 0.97687 | 0.0014715 | 0.0020411 | 0.013 | 0.19066 | 0.00033223 | -6.1672e-06 | 0.016824 | 0.25031 | 0.269 | 0.16412 | 0.12945 | 0.11991 | 0.12191 | 0.069906 | 0.30333
64 | Rehm & Rusch | R8 | 0.625 | 0.579 | 0.3 | 0 | 0.03 | 2 | 0 | 32 | 0 | 32 | 0.00161 | 0 | 0 | 0 | 0.93 | 6.45 | 0 | 31005 | 200000 | 0 | 31.4 | 2.45 | 4.9086 | 0.16856 | 0.19627 | 0.060952 | 0.063674 | 0.010274 | 0.32441 | 0.0068031 | 0.0022282 | 69.0958 | 210.9654 | 0.0015 | 47.936 | 252.5187 | 0.0015 | 0.00031899 | 0.96396 | 0.0014574 | 0.0030679 | 0.016 | 0.18059 | 0.00046893 | -9.0477e-06 | 0.01733 | 0.24725 | 0.253 | 0.16698 | 0.12698 | 0.11857 | 0.12857 | 0.068571 | 0.28731
65 | Rehm & Rusch | R9 | 0.625 | 0.579 | 0.3 | 0 | 0.03 | 2 | 0 | 32 | 0 | 32 | 0.00161 | 0 | 0 | 0 | 0.93 | 6.41 | 0 | 31203 | 200000 | 0 | 32.1 | 2.5 | 5.0061 | 0.1681 | 0.19621 | 0.060745 | 0.063634 | 0.010211 | 0.32432 | 0.0067988 | 0.0022166 | 69.1939 | 212.2292 | 0.0015 | 48.8873 | 252.5931 | 0.0015 | 0.00031719 | 0.96254 | 0.0014557 | 0.0031288 | 0.016 | 0.1808 | 0.00047706 | -9.4282e-06 | 0.017707 | 0.24821 | 0.304 | 0.16698 | 0.12698 | 0.11857 | 0.12857 | 0.068571 | 0.28763
66 | Rehm & Rusch | R69 | 0.625 | 0.586 | 0.3 | 0 | 0.026 | 3 | 0 | 26 | 0 | 26 | 0.00159 | 0 | 0 | 0 | 0.91 | 8.31 | 0 | 24071 | 200000 | 0 | 13.5 | 0.93 | 1.8695 | 0.18737 | 0.19912 | 0.06942 | 0.065403 | 0.013007 | 0.32846 | 0.0070275 | 0.002757 | 66.3672 | 169.1691 | 0.0015 | 18.2569 | 249.7306 | 0.0015 | 0.00040375 | 0.99466 | 0.0014941 | 0.0014381 | 0.013 | 0.1754 | 0.00024052 | -1.18e-06 | 0.00477 | 0.21094 | 0.211 | 0.12324 | 0.088574 | 0.09783 | 0.09983 | 0.04783 | 0.27904
67 | Rehm & Rusch | R5 | 0.625 | 0.587 | 0.3 | 0 | 0.03 | 4 | 0 | 16 | 0 | 16 | 0.000804 | 0 | 0 | 0 | 0.46 | 7.41 | 0 | 26979 | 200000 | 0 | 19.7 | 1.55 | 3.0923 | 0.13418 | 0.19266 | 0.046217 | 0.061623 | 0.0062013 | 0.31985 | 0.0065393 | 0.0014644 | 39.4851 | 176.3162 | 0.0015 | 30.1978 | 130.7965 | 0.0015 | 0.00020363 | 0.9467 | 0.0014309 | 0.0038653 | 0.008 | 0.19924 | 0.00063193 | -1.4873e-05 | 0.020872 | 0.25699 | 0.234 | 0.14503 | 0.10503 | 0.10672 | 0.11672 | 0.056716 | 0.31698
68 | Rehm & Rusch | R4 | 0.625 | 0.587 | 0.3 | 0 | 0.03 | 4 | 0 | 16 | 0 | 16 | 0.000804 | 0 | 0 | 0 | 0.46 | 6.44 | 0 | 31080 | 200000 | 0 | 31.6 | 2.47 | 4.9366 | 0.12611 | 0.19187 | 0.043007 | 0.06116 | 0.0054234 | 0.31875 | 0.0064833 | 0.0013 | 40.3884 | 201.4292 | 0.0015 | 48.2088 | 131.4455 | 0.0015 | 0.00017913 | 0.86549 | 0.0013223 | 0.0061707 | 0.008 | 0.20279 | 0.00089604 | -3.8874e-05 | 0.034965 | 0.28872 | 0.236 | 0.14503 | 0.10503 | 0.10672 | 0.11672 | 0.056716 | 0.32263
69 | Rehm & Rusch | R14 | 0.625 | 0.587 | 0.3 | 0 | 0.03 | 4 | 0 | 16 | 0 | 16 | 0.000804 | 0 | 0 | 0 | 0.46 | 8.25 | 0 | 24250 | 200000 | 0 | 13.8 | 0.97 | 1.9369 | 0.14054 | 0.19333 | 0.048798 | 0.062017 | 0.0068579 | 0.32078 | 0.0065867 | 0.0016003 | 38.7782 | 159.6073 | 0.0015 | 18.9149 | 130.2851 | 0.0015 | 0.00022407 | 0.97892 | 0.0014731 | 0.0024211 | 0.008 | 0.19644 | 0.00042182 | -5.7133e-06 | 0.012629 | 0.2377 | 0.251 | 0.14503 | 0.10503 | 0.10672 | 0.11672 | 0.056716 | 0.31252
70 | Rehm & Rusch | R25 | 0.625 | 0.582 | 0.3 | 0.04 | 0.035 | 4 | 0 | 16 | 0 | 16 | 0.000804 | 2 | 10 | 0.000157 | 0.46 | 8.14 | 8.14 | 24556 | 200000 | 200000 | 14.4 | 1.04 | 2.0683 | 0.13682 | 0.19437 | 0.04872 | 0.061984 | 0.006666 | 0.3189 | 0.006652 | 0.0015651 | 38.4125 | 163.262 | 0.0015 | 20.1978 | 129.4284 | 0.0015 | 0.00021365 | 0.97565 | 0.0014687 | 0.0025853 | 0.008 | 0.19588 | 0.00044376 | -6.6374e-06 | 0.013841 | 0.23956 | 0.192 | 0.16552 | 0.11885 | 0.11418 | 0.13418 | 0.064179 | 0.31163
71 | Rehm & Rusch | R26 | 0.625 | 0.582 | 0.3 | 0 | 0.035 | 4 | 0 | 16 | 0 | 16 | 0.000804 | 0 | 0 | 0 | 0.46 | 8.16 | 0 | 24513 | 200000 | 0 | 14.3 | 1.03 | 2.0467 | 0.13921 | 0.19326 | 0.04833 | 0.061947 | 0.0067282 | 0.32053 | 0.0065645 | 0.001557 | 38.1344 | 160.7765 | 0.0015 | 19.9869 | 129.1856 | 0.0015 | 0.00021655 | 0.97606 | 0.0014693 | 0.0025583 | 0.008 | 0.19483 | 0.00043698 | -6.4769e-06 | 0.01372 | 0.23827 | 0.202 | 0.16552 | 0.11885 | 0.11418 | 0.13418 | 0.064179 | 0.30995
72 | Rehm & Rusch | R49 | 0.625 | 0.584 | 0.3 | 0.04 | 0.033 | 4 | 0 | 16 | 0 | 16 | 0.000804 | 2 | 10 | 0.000157 | 0.46 | 8.39 | 8.39 | 23843 | 200000 | 200000 | 13.1 | 0.89 | 1.7777 | 0.13873 | 0.1946 | 0.049518 | 0.062107 | 0.0068696 | 0.31916 | 0.0066749 | 0.0016147 | 38.5203 | 159.2397 | 0.0015 | 17.3606 | 129.7645 | 0.0015 | 0.00022125 | 0.9821 | 0.0014771 | 0.0022222 | 0.008 | 0.19592 | 0.00038959 | -4.8504e-06 | 0.011673 | 0.23527 | 0.249 | 0.15732 | 0.11332 | 0.11119 | 0.12719 | 0.061194 | 0.31169
73 | Rehm & Rusch | R50 | 0.625 | 0.58 | 0.3 | 0.04 | 0.037 | 4 | 0 | 16 | 0 | 16 | 0.000804 | 2 | 10 | 0.000157 | 0.46 | 6.24 | 6.24 | 32062 | 200000 | 200000 | 35.1 | 2.71 | 5.4133 | 0.12193 | 0.19253 | 0.042415 | 0.061069 | 0.0051715 | 0.31719 | 0.0065172 | 0.0012391 | 39.7296 | 208.9662 | 0.0015 | 52.8645 | 132.1613 | 0.0015238 | 0.00016918 | 0.84 | 0.0013071 | 0.0067667 | 0.0081269 | 0.20155 | 0.00093036 | -4.7207e-05 | 0.039432 | 0.29667 | 0.271 | 0.17371 | 0.12438 | 0.11716 | 0.14116 | 0.067164 | 0.32065
74 | Rehm & Rusch | R17 | 0.625 | 0.552 | 0.3 | 0 | 0.03 | 4 | 4 | 16 | 16 | 16 | 0.00161 | 0 | 0 | 0 | 0.97 | 7.08 | 0 | 28256 | 200000 | 0 | 23 | 1.83 | 3.6493 | 0.17032 | 0.19729 | 0.062496 | 0.063998 | 0.010644 | 0.32438 | 0.0067206 | 0.0021549 | 60.8641 | 189.824 | 0.0015 | 35.6379 | 239.1947 | 0.0015 | 0.00030179 | 0.9778 | 0.0014734 | 0.0045617 | 0.008 | 0.16794 | 0.00071289 | -4.8925e-06 | 0.0065854 | 0.19711 | 0.176 | 0.12368 | 0.083677 | 0.095186 | 0.10519 | 0.045186 | 0.26718
75 | Rehm & Rusch | R18 | 0.625 | 0.569 | 0.3 | 0 | 0.028 | 2 | 5 | 16 | 10 | 12 | 0.000795 | 0 | 0 | 0 | 0.47 | 7.12 | 0 | 28100 | 200000 | 0 | 22.6 | 1.79 | 3.5842 | 0.12886 | 0.19236 | 0.044317 | 0.061361 | 0.0057107 | 0.31899 | 0.0064651 | 0.0013103 | 36.8139 | 181.6488 | 0.0015 | 35.0015 | 125.4621 | 0.0015 | 0.00017716 | 0.92217 | 0.001397 | 0.0059736 | 0.006 | 0.19366 | 0.00095094 | -2.1174e-05 | 0.019803 | 0.24527 | 0.212 | 0.15473 | 0.1174 | 0.1134 | 0.1194 | 0.063396 | 0.3081
76 | Rehm & Rusch | R19 | 0.625 | 0.553 | 0.3 | 0 | 0.033 | 10 | 0 | 10 | 0 | 10 | 0.000785 | 0 | 0 | 0 | 0.47 | 7.36 | 0 | 27185 | 200000 | 0 | 20.2 | 1.59 | 3.1797 | 0.12797 | 0.19249 | 0.04417 | 0.061356 | 0.0056523 | 0.31874 | 0.006428 | 0.0012536 | 34.0553 | 174.6232 | 0.0015 | 31.0521 | 120.186 | 0.0015 | 0.00016553 | 0.93325 | 0.0014109 | 0.0063595 | 0.005 | 0.18701 | 0.0010111 | -1.755e-05 | 0.015789 | 0.22859 | 0.186 | 0.16125 | 0.11725 | 0.11332 | 0.12932 | 0.063316 | 0.29752
77 | Rehm & Rusch | R21 | 0.625 | 0.554 | 0.3 | 0 | 0.035 | 1 | 4 | 32 | 16 | 21 | 0.00161 | 0 | 0 | 0 | 0.97 | 7.38 | 0 | 27083 | 200000 | 0 | 20 | 1.57 | 3.1449 | 0.17363 | 0.19778 | 0.063977 | 0.064288 | 0.011108 | 0.32505 | 0.0067562 | 0.0022435 | 60.7651 | 182.9933 | 0.0015 | 30.7118 | 239.6278 | 0.0015 | 0.00031624 | 0.98357 | 0.0014806 | 0.0029951 | 0.0105 | 0.16736 | 0.00046239 | -3.6627e-06 | 0.0075518 | 0.20347 | 0.18 | 0.15569 | 0.10903 | 0.10887 | 0.12887 | 0.058875 | 0.26626
78 | Rehm & Rusch | R102 | 1.2 | 1.141 | 0.45 | 0 | 0.03 | 5 | 3 | 20 | 20 | 20 | 0.00251 | 0 | 0 | 0 | 0.49 | 7.15 | 0 | 27974 | 200000 | 0 | 22.3 | 1.77 | 3.5349 | 0.26437 | 0.55543 | 0.13691 | 0.3416 | 0.036194 | 0.61503 | 0.069885 | 0.016557 | 463.3378 | 1955.6707 | 0.0015 | 190.8838 | 792.8162 | 0.0015 | 0.00021932 | 0.94203 | 0.0014258 | 0.0035349 | 0.01 | 0.38572 | 0.001215 | -3.012e-05 | 0.023222 | 0.45216 | 0.5 | 0.13794 | 0.097942 | 0.10289 | 0.11289 | 0.052888 | 0.61364
79 | Rehm & Rusch | R103 | 1.2 | 1.157 | 0.45 | 0 | 0.03 | 5 | 0 | 26 | 0 | 26 | 0.00265 | 0 | 0 | 0 | 0.51 | 7.48 | 0 | 26735 | 200000 | 0 | 19.2 | 1.5 | 3.0035 | 0.27816 | 0.55716 | 0.14498 | 0.34385 | 0.040328 | 0.61715 | 0.070732 | 0.018528 | 495.7257 | 1892.4676 | 0.0015 | 162.1899 | 846.1025 | 0.0015 | 0.00024903 | 0.96325 | 0.001454 | 0.0023104 | 0.013 | 0.38669 | 0.00080147 | -1.897e-05 | 0.022243 | 0.45718 | 0.503 | 0.12789 | 0.087893 | 0.097462 | 0.10746 | 0.047462 | 0.61519
80 | Vandewalle (2000) | B1 | 0.35 | 0.305 | 0.2 | 0.035 | 0.035 | 2 | 0 | 20 | 0 | 20 | 0.000628 | 2 | 10 | 0.000157 | 1.03 | 6.29 | 6.29 | 31787 | 200000 | 200000 | 34.1 | 2.64 | 5.2793 | 0.089729 | 0.074154 | 0.022728 | 0.013293 | 0.0020394 | 0.17926 | 0.00079562 | 0.00023376 | 7.4305 | 25.2902 | 0.0015 | 10.7786 | 51.7757 | 0.0015 | 0.00026614 | 0.95666 | 0.0014465 | 0.0052793 | 0.01 | 0.094719 | 0.00039311 | -6.1344e-06 | 0.013248 | 0.14122 | 0.135 | 0.149 | 0.10233 | 0.10526 | 0.12526 | 0.055259 | 0.15069
81 | Wu | SSTN4-12 | 0.14 | 0.114 | 0.8 | 0 | 0.02 | 4 | 0 | 12 | 0 | 12 | 0.000452 | 0 | 0 | 0 | 0.5 | 6.54 | 0 | 30589 | 200000 | 0 | 30 | 2.36 | 4.7109 | 0.025562 | 0.1145 | 0.023405 | 0.0081254 | 0.00059828 | 0.070962 | 0.00018851 | 2.7569e-05 | 0.84329 | 5.7663 | 0.0015 | 6.1555 | 15.3888 | 0.0016139 | 0.00011743 | 0.84 | 0.0013744 | 0.0078514 | 0.0064555 | 0.038913 | -0.00017334 | -1.2408e-05 | 0.052297 | 0.15642 | 0.128 | 0.1767 | 0.15003 | 0.13102 | 0.12102 | 0.081018 | 0.061907
82 | Wu | SSTS4-12 | 0.14 | 0.114 | 0.8 | 0 | 0.02 | 4 | 0 | 12 | 0 | 12 | 0.000452 | 0 | 0 | 0 | 0.5 | 6.54 | 0 | 30589 | 200000 | 0 | 30 | 2.36 | 4.7109 | 0.025562 | 0.1145 | 0.023405 | 0.0081254 | 0.00059828 | 0.070962 | 0.00018851 | 2.7569e-05 | 0.84329 | 5.7663 | 0.0015 | 6.1555 | 15.3888 | 0.0016139 | 0.00011743 | 0.84 | 0.0013744 | 0.0078514 | 0.0064555 | 0.038913 | -0.00017334 | -1.2408e-05 | 0.052297 | 0.15642 | 0.133 | 0.1767 | 0.15003 | 0.13102 | 0.12102 | 0.081018 | 0.061907
83 | Wu | BSTN2-16 | 0.4 | 0.342 | 0.2 | 0 | 0.05 | 2 | 0 | 16 | 0 | 16 | 0.000402 | 0 | 0 | 0 | 0.59 | 6.83 | 0 | 29303 | 200000 | 0 | 26 | 2.06 | 4.121 | 0.084117 | 0.082342 | 0.019567 | 0.016801 | 0.0016459 | 0.20404 | 0.0011202 | 0.00022215 | 6.5096 | 32.8252 | 0.0015 | 10.9893 | 37.8637 | 0.0015 | 0.0001638 | 0.91577 | 0.0013874 | 0.0051512 | 0.008 | 0.11347 | 0.00035939 | -1.4572e-05 | 0.028722 | 0.18691 | 0.172 | 0.22188 | 0.15522 | 0.13382 | 0.18382 | 0.083816 | 0.18052
84 | Wu | BSTS2-16 | 0.4 | 0.342 | 0.2 | 0 | 0.05 | 2 | 0 | 16 | 0 | 16 | 0.000402 | 0 | 0 | 0 | 0.59 | 6 | 0 | 33346 | 200000 | 0 | 40 | 3.02 | 6.0476 | 0.079549 | 0.082009 | 0.018321 | 0.016687 | 0.0014574 | 0.20348 | 0.0011139 | 0.00019964 | 6.6571 | 37.1438 | 0.0015 | 16.127 | 40.3175 | 0.0015895 | 0.00015413 | 0.84 | 0.0013598 | 0.0075595 | 0.0084773 | 0.11548 | 0.00041365 | -3.0414e-05 | 0.041719 | 0.21587 | 0.181 | 0.22413 | 0.15746 | 0.13503 | 0.18503 | 0.085029 | 0.18372
85 | Wu | BSTS3-16 | 0.4 | 0.342 | 0.2 | 0 | 0.05 | 3 | 0 | 16 | 0 | 16 | 0.000603 | 0 | 0 | 0 | 0.88 | 6 | 0 | 33346 | 200000 | 0 | 40 | 3.02 | 6.0476 | 0.094593 | 0.083014 | 0.022535 | 0.017031 | 0.0021317 | 0.20516 | 0.0011365 | 0.0002778 | 9.2635 | 37.8981 | 0.0015 | 16.127 | 56.1638 | 0.0015 | 0.00021044 | 0.91755 | 0.0013937 | 0.0075595 | 0.008 | 0.10886 | 0.00061027 | -1.3276e-05 | 0.01782 | 0.1605 | 0.184 | 0.16671 | 0.10005 | 0.10402 | 0.15402 | 0.054024 | 0.17318
86 | Yang et al (2018) | H120-R2 | 0.25 | 0.202 | 0.2 | 0.04 | 0.04 | 3 | 0 | 16 | 0 | 16 | 0.000603 | 2 | 16 | 0.000402 | 1.49 | 4.33 | 4.33 | 46166 | 200000 | 200000 | 118.3 | 5.41 | 13.7997 | 0.059001 | 0.053349 | 0.015752 | 0.0067095 | 0.00092938 | 0.12577 | 0.00028548 | 6.7595e-05 | 3.1206 | 13.1794 | 0.0015 | 14.3746 | 35.9366 | 0.0016468 | 0.00020996 | 0.84 | 0.0014169 | 0.01725 | 0.0087828 | 0.06292 | 0.00062555 | -1.8503e-05 | 0.019303 | 0.11909 | 0.1 | 0.1159 | 0.062568 | 0.083786 | 0.11379 | 0.033786 | 0.1001
87 | Zhao et al (2008) | DP-11 | 0.41 | 0.358 | 0.17 | 0 | 0.04 | 2 | 0 | 25 | 0 | 25 | 0.000982 | 0 | 0 | 0 | 1.62 | 5.98 | 0 | 32460 | 194000 | 0 | 36.6 | 2.8 | 5.6113 | 0.12643 | 0.074585 | 0.027361 | 0.016037 | 0.0034592 | 0.21502 | 0.0011033 | 0.00042916 | 13.9342 | 35.8238 | 0.0015 | 13.3628 | 90.2597 | 0.0015 | 0.00038549 | 0.97808 | 0.0014756 | 0.0046279 | 0.0125 | 0.10189 | 0.00042268 | -3.0997e-06 | 0.0068237 | 0.14054 | 0.2 | 0.12909 | 0.075757 | 0.090909 | 0.12091 | 0.040909 | 0.1621
88 | Zhao et al (2008) | DP-21 | 0.39 | 0.34 | 0.17 | 0 | 0.04 | 2 | 0 | 20 | 0 | 20 | 0.000628 | 0 | 0 | 0 | 1.09 | 6.05 | 0 | 31054 | 188000 | 0 | 31.6 | 2.46 | 4.9366 | 0.10295 | 0.069472 | 0.021301 | 0.014007 | 0.0021928 | 0.20162 | 0.00091603 | 0.00027537 | 8.5554 | 28.4601 | 0.0015 | 10.6371 | 54.1355 | 0.0015 | 0.00027581 | 0.96139 | 0.0014527 | 0.0052517 | 0.01 | 0.1043 | 0.00045324 | -5.8751e-06 | 0.011445 | 0.14719 | 0.171 | 0.14927 | 0.095933 | 0.1018 | 0.1318 | 0.051804 | 0.16594
89 | Zhao et al (2008) | DP-32 | 0.45 | 0.403 | 0.17 | 0 | 0.04 | 2 | 0 | 14 | 0 | 14 | 0.000308 | 0 | 0 | 0 | 0.45 | 6.17 | 0 | 31129 | 192000 | 0 | 31.8 | 2.48 | 4.9644 | 0.084387 | 0.078092 | 0.016245 | 0.017854 | 0.0013709 | 0.22863 | 0.0013497 | 0.00022691 | 7.0631 | 42.0137 | 0.0015 | 14.2417 | 35.6043 | 0.0016061 | 0.00015085 | 0.84 | 0.0013732 | 0.0073875 | 0.0074951 | 0.14019 | 0.00056998 | -3.6132e-05 | 0.041292 | 0.23776 | 0.24 | 0.22147 | 0.16814 | 0.1408 | 0.1708 | 0.090795 | 0.22303
90 | Zhao et al (2008) | DP-41 | 0.45 | 0.404 | 0.17 | 0 | 0.04 | 2 | 0 | 12 | 0 | 12 | 0.000226 | 0 | 0 | 0 | 0.33 | 5.99 | 0 | 31054 | 186000 | 0 | 31.6 | 2.46 | 4.9366 | 0.072627 | 0.077627 | 0.0137 | 0.017668 | 0.00099495 | 0.2276 | 0.0013336 | 0.00017028 | 5.2903 | 41.4324 | 0.0015 | 14.1618 | 35.4045 | 0.0022176 | 0.00015296 | 0.84 | 0.0018873 | 0.0088469 | 0.0088706 | 0.1458 | 0.00062922 | -5.4027e-05 | 0.050296 | 0.26414 | 0.3 | 0.24557 | 0.19223 | 0.15381 | 0.18381 | 0.10381 | 0.23196
91 | Zhao et al (2008) | BC20-2 | 0.445 | 0.418 | 0.135 | 0 | 0.02 | 2 | 0 | 14 | 0 | 14 | 0.000308 | 0 | 0 | 0 | 0.55 | 5.92 | 0 | 32460 | 192000 | 0 | 36.6 | 2.8 | 5.6113 | 0.093563 | 0.061588 | 0.014452 | 0.013999 | 0.0013522 | 0.2273 | 0.001059 | 0.00022857 | 7.4213 | 34.3839 | 0.0015 | 12.5007 | 34.3118 | 0.0015 | 0.00019509 | 0.86727 | 0.0013268 | 0.0083501 | 0.007 | 0.14275 | 0.00084559 | -2.715e-05 | 0.025624 | 0.208 | 0.24 | 0.10337 | 0.076705 | 0.09142 | 0.08142 | 0.04142 | 0.22711
92 | Zhao et al (2008) | BC30-1 | 0.455 | 0.418 | 0.135 | 0 | 0.03 | 2 | 0 | 14 | 0 | 14 | 0.000308 | 0 | 0 | 0 | 0.55 | 5.92 | 0 | 32460 | 192000 | 0 | 36.6 | 2.8 | 5.6113 | 0.093563 | 0.062938 | 0.014452 | 0.014607 | 0.0013522 | 0.23208 | 0.001124 | 0.00022857 | 7.4213 | 36.4935 | 0.0015 | 13.0688 | 34.3118 | 0.0015 | 0.00017911 | 0.85493 | 0.0013084 | 0.0083501 | 0.007 | 0.14275 | 0.00080875 | -3.0038e-05 | 0.02866 | 0.21407 | 0.24 | 0.14511 | 0.10511 | 0.10676 | 0.11676 | 0.056761 | 0.22711
93 | Zhao et al (2008) | BC40-1 | 0.465 | 0.416 | 0.17 | 0 | 0.04 | 2 | 0 | 18 | 0 | 18 | 0.000509 | 0 | 0 | 0 | 0.72 | 6.1 | 0 | 31129 | 190000 | 0 | 31.8 | 2.48 | 4.9644 | 0.10638 | 0.081648 | 0.021192 | 0.01946 | 0.0022544 | 0.23834 | 0.0015251 | 0.00036606 | 11.3946 | 47.4745 | 0.0015 | 15.207 | 55.203 | 0.0015 | 0.00021337 | 0.92411 | 0.0014024 | 0.0058063 | 0.009 | 0.13623 | 0.00059574 | -1.5059e-05 | 0.020985 | 0.1962 | 0.24 | 0.18642 | 0.13308 | 0.12186 | 0.15186 | 0.071865 | 0.21673
94 | Zhao et al (2008) | BC50-1 | 0.475 | 0.415 | 0.185 | 0 | 0.05 | 2 | 0 | 20 | 0 | 20 | 0.000628 | 0 | 0 | 0 | 0.82 | 6.04 | 0 | 31129 | 188000 | 0 | 31.8 | 2.48 | 4.9644 | 0.11155 | 0.09104 | 0.024429 | 0.022184 | 0.002725 | 0.24367 | 0.0017669 | 0.00043485 | 13.536 | 55.0004 | 0.0015 | 17.2682 | 66.91 | 0.0015 | 0.00021594 | 0.93339 | 0.0014145 | 0.0052813 | 0.01 | 0.13352 | 0.0005341 | -1.313e-05 | 0.020448 | 0.19442 | 0.171 | 0.19885 | 0.13218 | 0.12138 | 0.17138 | 0.071379 | 0.21242
95 | Zhao et al (2008) | BC60-2 | 0.485 | 0.414 | 0.2 | 0 | 0.06 | 2 | 0 | 22 | 0 | 22 | 0.00076 | 0 | 0 | 0 | 0.92 | 6.12 | 0 | 32817 | 201000 | 0 | 37.9 | 2.89 | 5.7801 | 0.11749 | 0.1009 | 0.028155 | 0.025135 | 0.003308 | 0.24912 | 0.0020322 | 0.00051745 | 16.9779 | 66.6785 | 0.0015 | 22.6602 | 85.8898 | 0.0015 | 0.00022091 | 0.93039 | 0.001411 | 0.0052285 | 0.011 | 0.13046 | 0.00050405 | -1.3574e-05 | 0.021938 | 0.19634 | 0.2 | 0.21134 | 0.13134 | 0.12092 | 0.19092 | 0.070922 | 0.20755
96 | Zhao et al (2008) | BC70-2 | 0.5 | 0.418 | 0.22 | 0 | 0.07 | 2 | 0 | 25 | 0 | 25 | 0.000982 | 0 | 0 | 0 | 1.07 | 5.98 | 0 | 32460 | 194000 | 0 | 36.6 | 2.8 | 5.6113 | 0.12501 | 0.11489 | 0.03337 | 0.029542 | 0.0041717 | 0.25714 | 0.0024491 | 0.00064694 | 21.0054 | 79.5194 | 0.0015 | 25.7184 | 107.5406 | 0.0015 | 0.0002272 | 0.94281 | 0.0014272 | 0.0046279 | 0.0125 | 0.12891 | 0.00045101 | -1.1204e-05 | 0.020521 | 0.19496 | 0.2 | 0.22298 | 0.12964 | 0.12001 | 0.21001 | 0.070008 | 0.20509

## Sheet1 (2)
No | Source | Id | h | d | b | as2 | c | No1 | No2 | diam_s1_1 | diam_s1_2 | diam_s1 | As1 | No_s2 | diam_s2 | As2 | ro | ns1 | ns2 | Ec | Es1 | Es2 | fcyl | fctm | Tau | y0 | Atr | Atr_cr | Str | Str_cr | yel | Itr | Itr_cr | EIcr | EI | esi | Mcr | M | esi_cor | eel | xi | esm | A | ld | lc | B | C | leff | srm_calc | Srm_exp | srm_MC2010 | Srm_MC2010_kc | Srm_EC1992 | Srm_EC2004_kc | srm_EC2004 | Srm_Reineck
1
2
3
4
5
6
7
8
9
10
11
12
13
14
15
16
17
18
19
20
21
22
23
24
25
26
27
28
29
30
31
32
33
34
35
36
37
38
39
40
41
42
43
44
45
46
47
48
49
50
51
52
53
54
55
56
57
58
59
60
61
62
63
64
65
66
67
68
69
70
71
72
73
74
75
76
77
78
79
80
81
82
83
84
85
86
87
88
89
90
91
92
93
94
95
96